## E Q
ENGINEERING QUERIES SHEET
TO： |  | / |  | From:
Customer name: |  |  |  | Factory P/N:
Customer P/N: |  |  |  | Approval: | /
Date:
Please advise the feedback within 2 working days,any delay on query reply shall cause a delay in the schedule!
please see below for technical querise
Item | Question description |  | Picture | Suggestion |  | Customer Reply
1 | As shown in the figure, the BGA is only 0.2mm in size. Due to the small BGA size (less than 0.3mm), HASL (Hot Air Solder Leveling) cannot be performed. |  | Fig1 | It is recommended to use ENIG (Electroless Nickel Immersion Gold) with a gold thickness of 1u" for the surface finish (at no additional cost). |  | OK. Please use ENIG.
2 | As shown in the figure, the circuit pad is tangent to the board edge, which will result in exposed copper and burrs after processing. |  | Fig2 | 1. Reduce the pad size, maintaining a distance of 0.2mm from the board edge to avoid exposed copper and burrs. 2. Manufacture according to the file, accepting exposed copper and burrs. |  | Please use method 1.
3 | Request: Resin filling for via-in-pad holes only. To improve production efficiency and board flatness, it is recommended to perform resin filling for all vias on the board. |  | Fig3 | 1. Resin filling for all vias on the board. 2. Resin filling for via-in-pad holes only. |  | Please use method 1.
4 | As shown in the diagram, the bottom layer characters and the top layer characters are duplicates. Since the bottom layer characters are right-reading, the finished product will have reversed characters on the bottom layer. |  | Fig4 | 1. Delete the bottom layer character file. This board will not have bottom layer characters. 2. Create bottom layer characters, mirroring them to produce right-reading characters in the finished product. |  | Please use method 1.